| 642 | 9.3583e-05 | 1.3255 | 0.00045034
| 641.9 | 0.00027159 | 1.3264 | 0.0013894
| 641.8 | 0.00027082 | 1.3277 | 0.0013721
| 641.7 | 0.00010699 | 1.3285 | 0.00049165
| 641.6 | -0.00012501 | 1.3284 | -0.00074204
| 641.5 | -0.00029896 | 1.3274 | -0.0016589
| 641.4 | -0.00031467 | 1.3258 | -0.0017295
| 641.3 | -0.00013456 | 1.3243 | -0.00075599
| 641.2 | 0.00020222 | 1.3235 | 0.0010504
| 641.1 | 0.00059017 | 1.3238 | 0.0031215
| 641 | 0.00090475 | 1.3252 | 0.0047874
| 640.9 | 0.0010494 | 1.3271 | 0.0055352
| 640.8 | 0.0010001 | 1.329 | 0.0052465
| 640.7 | 0.00080914 | 1.3303 | 0.0042115
| 640.6 | 0.00058009 | 1.3308 | 0.0029855
| 640.5 | 0.00040859 | 1.3308 | 0.0020739
| 640.4 | 0.00033226 | 1.3305 | 0.0016703
| 640.3 | 0.00030771 | 1.3306 | 0.0015392
| 640.2 | 0.00025148 | 1.331 | 0.0012357
| 640.1 | 0.00010826 | 1.3313 | 0.00046967
| 640 | -9.1186e-05 | 1.3311 | -0.0005899
| 639.9 | -0.00024188 | 1.3301 | -0.0013837
| 639.8 | -0.00024533 | 1.3289 | -0.0013906
| 639.7 | -9.2488e-05 | 1.328 | -0.00056707
| 639.6 | 0.00011755 | 1.3281 | 0.00055419
| 639.5 | 0.00024754 | 1.3289 | 0.0012395
| 639.4 | 0.00021463 | 1.3299 | 0.0010524
| 639.3 | 4.53e-05 | 1.3305 | 0.00014292
| 639.2 | -0.00015462 | 1.3303 | -0.00092096
| 639.1 | -0.00026509 | 1.3294 | -0.001502
| 639 | -0.00023151 | 1.3284 | -0.001314
| 638.9 | -8.7891e-05 | 1.3279 | -0.000542
| 638.8 | 6.3795e-05 | 1.3282 | 0.00026632
| 638.7 | 0.00012016 | 1.329 | 0.00055957
| 638.6 | 3.5618e-05 | 1.3297 | 9.995e-05
| 638.5 | -0.0001482 | 1.3299 | -0.00088381
| 638.4 | -0.00032778 | 1.3293 | -0.0018375
| 638.3 | -0.00039101 | 1.3281 | -0.0021651
| 638.2 | -0.00028065 | 1.3268 | -0.0015644
| 638.1 | -3.7552e-05 | 1.3263 | -0.00025739
| 638 | 0.0002188 | 1.3268 | 0.0011116
| 637.9 | 0.00034791 | 1.328 | 0.0017896
| 637.8 | 0.000278 | 1.3294 | 0.0014
| 637.7 | 4.5283e-05 | 1.3302 | 0.00014745
| 637.6 | -0.00022186 | 1.3298 | -0.0012779
| 637.5 | -0.00038054 | 1.3286 | -0.002116
| 637.4 | -0.00034436 | 1.3271 | -0.0019098
| 637.3 | -0.00013714 | 1.3261 | -0.00079041
| 637.2 | 0.00013063 | 1.3262 | 0.00064605
| 637.1 | 0.00030734 | 1.3272 | 0.001584
| 637 | 0.00029081 | 1.3285 | 0.0014814
| 636.9 | 9.5407e-05 | 1.3292 | 0.0004264
| 636.8 | -0.00015033 | 1.3288 | -0.00088674
| 636.7 | -0.00028293 | 1.3275 | -0.0015857
| 636.6 | -0.00020755 | 1.3259 | -0.0011671
| 636.5 | 5.3819e-05 | 1.3248 | 0.00024756
| 636.4 | 0.00039585 | 1.3247 | 0.0020889
| 636.3 | 0.00070238 | 1.3255 | 0.0037287
| 636.2 | 0.000886 | 1.3271 | 0.0046976
| 636.1 | 0.0009049 | 1.3288 | 0.0047769
| 636 | 0.00076823 | 1.3302 | 0.0040254
| 635.9 | 0.00055524 | 1.3308 | 0.0028755
| 635.8 | 0.00038906 | 1.3306 | 0.0019866
| 635.7 | 0.00034936 | 1.3303 | 0.0017783
| 635.6 | 0.00039804 | 1.3303 | 0.0020389
| 635.5 | 0.00041 | 1.3311 | 0.0020948
| 635.4 | 0.00027939 | 1.3319 | 0.0013841
| 635.3 | 2.0622e-05 | 1.3322 | -6.058e-06
| 635.2 | -0.00024286 | 1.3315 | -0.0014112
| 635.1 | -0.00036686 | 1.33 | -0.0020628
| 635 | -0.00028335 | 1.3285 | -0.001601
| 634.9 | -4.2594e-05 | 1.3278 | -0.00029952
| 634.8 | 0.00021978 | 1.3281 | 0.0011083
| 634.7 | 0.00035538 | 1.3293 | 0.0018243
| 634.6 | 0.00029121 | 1.3307 | 0.001464
| 634.5 | 6.9404e-05 | 1.3314 | 0.00026517
| 634.4 | -0.00017302 | 1.3311 | -0.0010333
| 634.3 | -0.00029777 | 1.33 | -0.0016933
| 634.2 | -0.00023996 | 1.3289 | -0.0013724
| 634.1 | -5.9986e-05 | 1.3285 | -0.00040016
| 634 | 0.0001024 | 1.329 | 0.00046846
| 633.9 | 0.00011446 | 1.3301 | 0.00052197
| 633.8 | -5.5144e-05 | 1.3309 | -0.00039851
| 633.7 | -0.00031226 | 1.3307 | -0.0017795
| 633.6 | -0.00049314 | 1.3295 | -0.0027423
| 633.5 | -0.00047708 | 1.3279 | -0.0026431
| 633.4 | -0.00026582 | 1.3268 | -0.001495
| 633.3 | 2.478e-05 | 1.3267 | 7.3259e-05
| 633.2 | 0.00023838 | 1.3277 | 0.0012161
| 633.1 | 0.0002747 | 1.3291 | 0.0013968
| 633 | 0.00013086 | 1.3302 | 0.00060997
| 632.9 | -0.00010708 | 1.3304 | -0.0006741
| 632.8 | -0.00031379 | 1.3297 | -0.0017811
| 632.7 | -0.00037704 | 1.3285 | -0.002111
| 632.6 | -0.00026229 | 1.3273 | -0.001482
| 632.5 | -3.0495e-05 | 1.3269 | -0.00022653
| 632.4 | 0.00018915 | 1.3275 | 0.00095438
| 632.3 | 0.00027167 | 1.3287 | 0.0013872
| 632.2 | 0.00017121 | 1.3298 | 0.00083285
| 632.1 | -4.7497e-05 | 1.3301 | -0.0003506
| 632 | -0.00024338 | 1.3295 | -0.0014013
| 631.9 | -0.00028818 | 1.3283 | -0.0016324
| 631.8 | -0.00015024 | 1.3273 | -0.00087847
| 631.7 | 7.9848e-05 | 1.3273 | 0.00036634
| 631.6 | 0.00025036 | 1.3282 | 0.001279
| 631.5 | 0.00024004 | 1.3295 | 0.0012089
| 631.4 | 4.6708e-05 | 1.3304 | 0.00015544
| 631.3 | -0.00021718 | 1.3302 | -0.0012678
| 631.2 | -0.00039051 | 1.3291 | -0.0021937
| 631.1 | -0.00036891 | 1.3276 | -0.0020644
| 631 | -0.00016015 | 1.3265 | -0.00092566
| 630.9 | 0.00012079 | 1.3265 | 0.00059606
| 630.8 | 0.00032958 | 1.3275 | 0.0017168
| 630.7 | 0.00036835 | 1.329 | 0.0019107
| 630.6 | 0.00022778 | 1.3302 | 0.001137
| 630.5 | -2.1278e-05 | 1.3306 | -0.00021367
| 630.4 | -0.00025715 | 1.33 | -0.001483
| 630.3 | -0.00035592 | 1.3287 | -0.002006
| 630.2 | -0.0002608 | 1.3274 | -0.0014797
| 630.1 | -2.4358e-05 | 1.3268 | -0.00019335
| 630 | 0.00020562 | 1.3274 | 0.0010482
| 629.9 | 0.00029028 | 1.3287 | 0.0014937
| 629.8 | 0.00018193 | 1.3298 | 0.00089404
| 629.7 | -4.6457e-05 | 1.3302 | -0.00034657
| 629.6 | -0.00026475 | 1.3297 | -0.0015231
| 629.5 | -0.00036106 | 1.3284 | -0.0020342
| 629.4 | -0.00029068 | 1.3271 | -0.0016417
| 629.3 | -7.8385e-05 | 1.3264 | -0.00048251
| 629.2 | 0.00018012 | 1.3265 | 0.00092018
| 629.1 | 0.00035774 | 1.3275 | 0.0018742
| 629 | 0.00036413 | 1.3289 | 0.0018942
| 628.9 | 0.00021201 | 1.3297 | 0.0010595
| 628.8 | 1.833e-05 | 1.3297 | 9.4144e-06
| 628.7 | -8.2157e-05 | 1.329 | -0.00052842
| 628.6 | -3.0554e-05 | 1.3282 | -0.00024095
| 628.5 | 0.0001123 | 1.3281 | 0.00053646
| 628.4 | 0.00022907 | 1.3287 | 0.0011647
| 628.3 | 0.0002274 | 1.3296 | 0.0011454
| 628.2 | 9.3518e-05 | 1.3304 | 0.00041105
| 628.1 | -0.00011027 | 1.3304 | -0.00069522
| 628 | -0.00027779 | 1.3297 | -0.0015975
| 627.9 | -0.0003101 | 1.3285 | -0.0017625
| 627.8 | -0.00017749 | 1.3275 | -0.0010331
| 627.7 | 4.7721e-05 | 1.3274 | 0.00019336
| 627.6 | 0.0002228 | 1.3282 | 0.0011374
| 627.5 | 0.00022778 | 1.3295 | 0.0011506
| 627.4 | 4.9877e-05 | 1.3304 | 0.00017406
| 627.3 | -0.0002049 | 1.3303 | -0.0012094
| 627.2 | -0.00038312 | 1.3293 | -0.0021686
| 627.1 | -0.00037853 | 1.3279 | -0.0021319
| 627 | -0.00019986 | 1.3269 | -0.0011509
| 626.9 | 4.433e-05 | 1.3269 | 0.00017948
| 626.8 | 0.00020962 | 1.3278 | 0.0010709
| 626.7 | 0.00020496 | 1.3291 | 0.0010323
| 626.6 | 3.5398e-05 | 1.3299 | 0.0001008
| 626.5 | -0.00019973 | 1.3298 | -0.0011777
| 626.4 | -0.00036844 | 1.3288 | -0.0020872
| 626.3 | -0.00036962 | 1.3274 | -0.0020816
| 626.2 | -0.00018422 | 1.3263 | -0.0010609
| 626.1 | 0.00010649 | 1.3261 | 0.00052772
| 626 | 0.00035552 | 1.327 | 0.0018777
| 625.9 | 0.00042505 | 1.3286 | 0.0022392
| 625.8 | 0.00027795 | 1.33 | 0.0014217
| 625.7 | 5.2321e-06 | 1.3304 | -6.8169e-05
| 625.6 | -0.00022611 | 1.3297 | -0.0013214
| 625.5 | -0.00028564 | 1.3283 | -0.001634
| 625.4 | -0.00015518 | 1.3273 | -0.00091263
| 625.3 | 6.4794e-05 | 1.3271 | 0.00029052
| 625.2 | 0.00023726 | 1.3278 | 0.0012251
| 625.1 | 0.00025678 | 1.329 | 0.0013191
| 625 | 0.0001153 | 1.3299 | 0.00053769
| 624.9 | -0.00010679 | 1.3299 | -0.00067438
| 624.8 | -0.000277 | 1.3291 | -0.0015952
| 624.7 | -0.00028431 | 1.3278 | -0.0016238
| 624.6 | -0.00011553 | 1.3268 | -0.00069288
| 624.5 | 0.00012902 | 1.3269 | 0.00064459
| 624.4 | 0.00029741 | 1.3278 | 0.0015556
| 624.3 | 0.00028668 | 1.3291 | 0.0014827
| 624.2 | 0.00011042 | 1.33 | 0.00051079
| 624.1 | -0.00012084 | 1.3299 | -0.00075137
| 624 | -0.00027576 | 1.3289 | -0.001589
| 623.9 | -0.0002677 | 1.3277 | -0.0015338
| 623.8 | -9.9436e-05 | 1.3267 | -0.00060473
| 623.7 | 0.00014533 | 1.3267 | 0.00073616
| 623.6 | 0.00032981 | 1.3277 | 0.0017368
| 623.5 | 0.00033953 | 1.3291 | 0.0017746
| 623.4 | 0.00015515 | 1.3301 | 0.00075497
| 623.3 | -0.00010894 | 1.33 | -0.00068845
| 623.2 | -0.00028281 | 1.3289 | -0.0016292
| 623.1 | -0.00025117 | 1.3274 | -0.0014432
| 623 | -3.7089e-05 | 1.3266 | -0.00026191
| 622.9 | 0.00022458 | 1.3268 | 0.0011711
| 622.8 | 0.000381 | 1.3279 | 0.0020167
| 622.7 | 0.00034951 | 1.3293 | 0.0018289
| 622.6 | 0.00015766 | 1.3301 | 0.00076919
| 622.5 | -8.7708e-05 | 1.33 | -0.00057246
| 622.4 | -0.00024049 | 1.3289 | -0.0013989
| 622.3 | -0.0001987 | 1.3274 | -0.0011569
| 622.2 | 3.6288e-05 | 1.3265 | 0.00014116
| 622.1 | 0.00033819 | 1.3269 | 0.0017962
| 622 | 0.00052975 | 1.3283 | 0.0028316
| 621.9 | 0.00048691 | 1.3301 | 0.002575
| 621.8 | 0.00022707 | 1.3313 | 0.0011375
| 621.7 | -0.00010541 | 1.3312 | -0.00068247
| 621.6 | -0.00032446 | 1.3299 | -0.0018708
| 621.5 | -0.00032021 | 1.3283 | -0.0018334
| 621.4 | -0.00012046 | 1.3273 | -0.00072741
| 621.3 | 0.00013376 | 1.3274 | 0.00066853
| 621.2 | 0.00028252 | 1.3284 | 0.0014751
| 621.1 | 0.0002471 | 1.3297 | 0.0012671
| 621 | 6.1872e-05 | 1.3304 | 0.00024324
| 620.9 | -0.00015033 | 1.3301 | -0.00091879
| 620.8 | -0.00026813 | 1.3292 | -0.0015566
| 620.7 | -0.0002297 | 1.328 | -0.0013356
| 620.6 | -6.4426e-05 | 1.3274 | -0.00042125
| 620.5 | 0.00012828 | 1.3277 | 0.00063674
| 620.4 | 0.00023031 | 1.3286 | 0.0011884
| 620.3 | 0.00017756 | 1.3296 | 0.00088722
| 620.2 | -6.6952e-06 | 1.3301 | -0.00013066
| 620.1 | -0.00021482 | 1.3297 | -0.0012703
| 620 | -0.00031054 | 1.3285 | -0.0017859
| 619.9 | -0.00020942 | 1.3272 | -0.0012177
| 619.8 | 5.4934e-05 | 1.3266 | 0.00024406
| 619.7 | 0.00033562 | 1.3273 | 0.0017844
| 619.6 | 0.00046103 | 1.3289 | 0.0024568
| 619.5 | 0.00033972 | 1.3306 | 0.0017695
| 619.4 | 3.5031e-05 | 1.3314 | 8.5697e-05
| 619.3 | -0.00028225 | 1.3308 | -0.0016529
| 619.2 | -0.00043475 | 1.3292 | -0.0024781
| 619.1 | -0.00035021 | 1.3276 | -0.001999
| 619 | -9.473e-05 | 1.3268 | -0.00058333
| 618.9 | 0.00017207 | 1.3272 | 0.00088467
| 618.8 | 0.00030288 | 1.3285 | 0.0015928
| 618.7 | 0.00023506 | 1.3298 | 0.0012043
| 618.6 | 2.3053e-05 | 1.3305 | 2.9583e-05
| 618.5 | -0.00020686 | 1.3302 | -0.0012335
| 618.4 | -0.00033029 | 1.3291 | -0.001904
| 618.3 | -0.00028369 | 1.3278 | -0.0016364
| 618.2 | -9.7329e-05 | 1.3272 | -0.00060163
| 618.1 | 0.00012014 | 1.3274 | 0.00059692
| 618 | 0.00023367 | 1.3285 | 0.001213
| 617.9 | 0.00017122 | 1.3296 | 0.00085588
| 617.8 | -3.1921e-05 | 1.3302 | -0.00027006
| 617.7 | -0.00024341 | 1.3297 | -0.0014321
| 617.6 | -0.00033044 | 1.3285 | -0.0019021
| 617.5 | -0.0002408 | 1.3273 | -0.0013969
| 617.4 | -3.4541e-05 | 1.3268 | -0.00025196
| 617.3 | 0.00017174 | 1.3272 | 0.0008854
| 617.2 | 0.00027734 | 1.3282 | 0.0014592
| 617.1 | 0.00024351 | 1.3292 | 0.0012609
| 617 | 9.7223e-05 | 1.3298 | 0.00044636
| 616.9 | -7.3002e-05 | 1.3297 | -0.00049236
| 616.8 | -0.00015841 | 1.3289 | -0.00095686
| 616.7 | -9.4209e-05 | 1.328 | -0.00059374
| 616.6 | 8.2626e-05 | 1.3278 | 0.00038706
| 616.5 | 0.00024157 | 1.3285 | 0.0012594
| 616.4 | 0.000252 | 1.3298 | 0.0013034
| 616.3 | 7.7687e-05 | 1.3308 | 0.00032894
| 616.2 | -0.00019066 | 1.3308 | -0.0011546
| 616.1 | -0.0004058 | 1.3299 | -0.0023351
| 616 | -0.00045301 | 1.3284 | -0.002584
| 615.9 | -0.00031745 | 1.3271 | -0.0018231
| 615.8 | -7.5934e-05 | 1.3267 | -0.0004805
| 615.7 | 0.0001419 | 1.3272 | 0.00072212
| 615.6 | 0.00022382 | 1.3284 | 0.0011642
| 615.5 | 0.00012803 | 1.3295 | 0.00062208
| 615.4 | -8.3661e-05 | 1.3298 | -0.00055335
| 615.3 | -0.00027793 | 1.3291 | -0.0016228
| 615.2 | -0.00032323 | 1.3277 | -0.0018621
| 615.1 | -0.00017057 | 1.3264 | -0.0010043
| 615 | 0.00011214 | 1.3261 | 0.00056967
| 614.9 | 0.00038312 | 1.3268 | 0.0020675
| 614.8 | 0.00050444 | 1.3284 | 0.002724
| 614.7 | 0.00042429 | 1.3299 | 0.0022614
| 614.6 | 0.00019575 | 1.3307 | 0.00098538
| 614.5 | -4.8088e-05 | 1.3304 | -0.00036339
| 614.4 | -0.00017294 | 1.3294 | -0.0010455
| 614.3 | -0.00011379 | 1.3283 | -0.00070682
| 614.2 | 7.6381e-05 | 1.3279 | 0.00035357
| 614.1 | 0.00026088 | 1.3284 | 0.0013728
| 614 | 0.00030675 | 1.3296 | 0.0016145
| 613.9 | 0.0001799 | 1.3306 | 0.00089953
| 613.8 | -3.7366e-05 | 1.3308 | -0.00030769
| 613.7 | -0.00020703 | 1.33 | -0.0012419
| 613.6 | -0.00022143 | 1.3289 | -0.0013111
| 613.5 | -7.0769e-05 | 1.328 | -0.0004657
| 613.4 | 0.00016089 | 1.328 | 0.00082267
| 613.3 | 0.00034066 | 1.329 | 0.0018122
| 613.2 | 0.00036509 | 1.3304 | 0.0019315
| 613.1 | 0.0002147 | 1.3317 | 0.0010825
| 613 | -2.9095e-05 | 1.3321 | -0.00027502
| 612.9 | -0.00023601 | 1.3315 | -0.0014185
| 612.8 | -0.00029823 | 1.3306 | -0.0017554
| 612.7 | -0.00021081 | 1.33 | -0.0012644
| 612.6 | -8.0293e-05 | 1.3304 | -0.00054231
| 612.5 | -7.177e-05 | 1.3316 | -0.00050713
| 612.4 | -0.00029328 | 1.3328 | -0.0017493
| 612.3 | -0.00070207 | 1.3329 | -0.0040194
| 612.2 | -0.0011008 | 1.3314 | -0.0062228
| 612.1 | -0.0012624 | 1.3286 | -0.0071065
| 612 | -0.0010809 | 1.3257 | -0.0060822
| 611.9 | -0.00065108 | 1.3242 | -0.0036746
| 611.8 | -0.00019135 | 1.3244 | -0.0011076
| 611.7 | 0.00010138 | 1.3259 | 0.00051452
| 611.6 | 0.00014599 | 1.3277 | 0.00074567
| 611.5 | -6.6361e-06 | 1.3289 | -0.00011781
| 611.4 | -0.00023264 | 1.329 | -0.0013794
| 611.3 | -0.00038678 | 1.3282 | -0.002232
| 611.2 | -0.00036687 | 1.327 | -0.002111
| 611.1 | -0.00016999 | 1.3262 | -0.0010046
| 611 | 9.2141e-05 | 1.3264 | 0.00045832
| 610.9 | 0.00026314 | 1.3277 | 0.0014013
| 610.8 | 0.00024107 | 1.3292 | 0.0012614
| 610.7 | 5.126e-05 | 1.3302 | 0.00019149
| 610.6 | -0.00018678 | 1.3303 | -0.0011368
| 610.5 | -0.00034163 | 1.3296 | -0.0019944
| 610.4 | -0.00035412 | 1.3287 | -0.002057
| 610.3 | -0.00026671 | 1.3283 | -0.0015655
| 610.2 | -0.00018259 | 1.3286 | -0.0010984
| 610.1 | -0.00020181 | 1.3293 | -0.0012123
| 610 | -0.00035299 | 1.3298 | -0.0020613
| 609.9 | -0.00057856 | 1.3296 | -0.0033191
| 609.8 | -0.00075787 | 1.3284 | -0.0043129
| 609.7 | -0.00078804 | 1.3267 | -0.0044711
| 609.6 | -0.00063035 | 1.3252 | -0.0035785
| 609.5 | -0.0003447 | 1.3244 | -0.0019722
| 609.4 | -5.1102e-05 | 1.3247 | -0.00032804
| 609.3 | 0.00013092 | 1.3259 | 0.0006822
| 609.2 | 0.00014009 | 1.3272 | 0.00072036
| 609.1 | -1.91e-06 | 1.3281 | -8.3766e-05
| 609 | -0.00019883 | 1.3281 | -0.0011862
| 608.9 | -0.00031637 | 1.3271 | -0.001837
| 608.8 | -0.00025597 | 1.3259 | -0.0014884
| 608.7 | -2.593e-05 | 1.3253 | -0.000192
| 608.6 | 0.00023676 | 1.3259 | 0.0012775
| 608.5 | 0.00035956 | 1.3274 | 0.0019507
| 608.4 | 0.00025852 | 1.329 | 0.0013672
| 608.3 | 5.9423e-06 | 1.3297 | -5.5256e-05
| 608.2 | -0.0002457 | 1.3292 | -0.0014612
| 608.1 | -0.00037245 | 1.3282 | -0.0021624
| 608 | -0.00035525 | 1.3271 | -0.002057
| 607.9 | -0.00024675 | 1.3264 | -0.0014422
| 607.8 | -0.00011482 | 1.3261 | -0.00069941
| 607.7 | -4.1698e-06 | 1.3263 | -7.9168e-05
| 607.6 | 5.9667e-05 | 1.3267 | 0.00027585
| 607.5 | 6.5507e-05 | 1.3271 | 0.00030478
| 607.4 | 2.9389e-05 | 1.3273 | 9.9943e-05
| 607.3 | -7.476e-06 | 1.3272 | -0.00010589
| 607.2 | 1.1303e-05 | 1.3268 | 3.2089e-06
| 607.1 | 0.00011387 | 1.3266 | 0.00058236
| 607 | 0.00026014 | 1.3269 | 0.0014016
| 606.9 | 0.0003391 | 1.328 | 0.0018343
| 606.8 | 0.00025574 | 1.3293 | 0.001352
| 606.7 | 1.3487e-05 | 1.3299 | -1.5484e-05
| 606.6 | -0.00026003 | 1.3294 | -0.0015469
| 606.5 | -0.00040512 | 1.328 | -0.0023503
| 606.4 | -0.0003418 | 1.3265 | -0.0019818
| 606.3 | -0.00012386 | 1.3257 | -0.00074775
| 606.2 | 0.00011133 | 1.3259 | 0.00057536
| 606.1 | 0.00023467 | 1.3269 | 0.0012604
| 606 | 0.00019096 | 1.328 | 0.0010031
| 605.9 | 1.4655e-05 | 1.3284 | 6.1144e-06
| 605.8 | -0.00017825 | 1.3279 | -0.0010745
| 605.7 | -0.00024004 | 1.3265 | -0.0014104
| 605.6 | -8.2953e-05 | 1.325 | -0.00051159
| 605.5 | 0.00025939 | 1.3244 | 0.0014271
| 605.4 | 0.00062162 | 1.3253 | 0.0034638
| 605.3 | 0.00081818 | 1.3274 | 0.0045486
| 605.2 | 0.00074848 | 1.3296 | 0.0041268
| 605.1 | 0.00046249 | 1.3311 | 0.0024989
| 605 | 0.00011726 | 1.3312 | 0.00055561
| 604.9 | -0.00011779 | 1.3301 | -0.00075666
| 604.8 | -0.00015227 | 1.3288 | -0.00093791
| 604.7 | -1.2375e-05 | 1.3279 | -0.00014115
| 604.6 | 0.00017238 | 1.3281 | 0.00089917
| 604.5 | 0.00025108 | 1.3292 | 0.0013322
| 604.4 | 0.00014396 | 1.3303 | 0.0007166
| 604.3 | -0.00010125 | 1.3306 | -0.00066813
| 604.2 | -0.00033267 | 1.3298 | -0.0019647
| 604.1 | -0.00040154 | 1.3282 | -0.0023402
| 604 | -0.00025731 | 1.3268 | -0.0015145
| 603.9 | 1.1811e-05 | 1.3264 | 1.0287e-05
| 603.8 | 0.00025609 | 1.3271 | 0.0013842
| 603.7 | 0.00035014 | 1.3285 | 0.0019004
| 603.6 | 0.00025976 | 1.3299 | 0.0013749
| 603.5 | 3.9971e-05 | 1.3306 | 0.00012761
| 603.4 | -0.00018941 | 1.3303 | -0.0011637
| 603.3 | -0.00030999 | 1.3293 | -0.0018354
| 603.2 | -0.00026626 | 1.3283 | -0.0015798
| 603.1 | -0.00011467 | 1.328 | -0.00072051
| 603 | 2.2389e-06 | 1.3287 | -6.5887e-05
| 602.9 | -4.3642e-05 | 1.3298 | -0.00033611
| 602.8 | -0.00027042 | 1.3304 | -0.0016231
| 602.7 | -0.00056489 | 1.3299 | -0.0032821
| 602.6 | -0.00075831 | 1.3283 | -0.0043637
| 602.5 | -0.00073102 | 1.3262 | -0.0041962
| 602.4 | -0.00048695 | 1.3246 | -0.0028027
| 602.3 | -0.00013814 | 1.3242 | -0.00082077
| 602.2 | 0.00015409 | 1.3251 | 0.0008302
| 602.1 | 0.00027018 | 1.3266 | 0.0014737
| 602 | 0.00018731 | 1.3279 | 0.0009901
| 601.9 | -1.081e-05 | 1.3284 | -0.0001372
| 601.8 | -0.00018747 | 1.3279 | -0.0011335
| 601.7 | -0.00023075 | 1.3269 | -0.0013698
| 601.6 | -0.00012107 | 1.326 | -0.00074006
| 601.5 | 6.7393e-05 | 1.3259 | 0.00033116
| 601.4 | 0.00021438 | 1.3265 | 0.0011592
| 601.3 | 0.00022957 | 1.3276 | 0.0012349
| 601.2 | 0.00010694 | 1.3283 | 0.00053177
| 601.1 | -7.5597e-05 | 1.3282 | -0.0005028
| 601 | -0.00019524 | 1.3273 | -0.0011735
| 600.9 | -0.00015952 | 1.326 | -0.00095973
| 600.8 | 4.1953e-05 | 1.3252 | 0.00019343
| 600.7 | 0.00031677 | 1.3253 | 0.0017556
| 600.6 | 0.00052437 | 1.3265 | 0.002924
| 600.5 | 0.00055114 | 1.3281 | 0.0030572
| 600.4 | 0.00038859 | 1.3294 | 0.0021195
| 600.3 | 0.00013457 | 1.3297 | 0.00067484
| 600.2 | -6.0295e-05 | 1.3289 | -0.00042357
| 600.1 | -8.7748e-05 | 1.3277 | -0.00056789
| 600 | 5.786e-05 | 1.3269 | 0.00026834
| 599.9 | 0.00027523 | 1.3269 | 0.0015042
| 599.8 | 0.00042212 | 1.328 | 0.0023288
| 599.7 | 0.00039998 | 1.3294 | 0.0021873
| 599.6 | 0.00021489 | 1.3303 | 0.0011254
| 599.5 | -3.5904e-05 | 1.3303 | -0.00029903
| 599.4 | -0.00022664 | 1.3294 | -0.0013738
| 599.3 | -0.00025803 | 1.328 | -0.0015402
| 599.2 | -0.00011509 | 1.3269 | -0.00071692
| 599.1 | 0.00013031 | 1.3267 | 0.0006829
| 599 | 0.00033919 | 1.3276 | 0.0018638
| 598.9 | 0.0003829 | 1.3291 | 0.002096
| 598.8 | 0.00023417 | 1.3303 | 0.0012362
| 598.7 | -2.6585e-06 | 1.3307 | -0.00011358
| 598.6 | -0.00018032 | 1.3301 | -0.0011185
| 598.5 | -0.00022641 | 1.3294 | -0.0013742
| 598.4 | -0.00020355 | 1.3291 | -0.0012419
| 598.3 | -0.00022508 | 1.3293 | -0.0013663
| 598.2 | -0.00034276 | 1.3294 | -0.0020372
| 598.1 | -0.00050318 | 1.3289 | -0.0029466
| 598 | -0.00060535 | 1.3277 | -0.0035203
| 597.9 | -0.00057933 | 1.3263 | -0.0033622
| 597.8 | -0.00041952 | 1.3251 | -0.0024413
| 597.7 | -0.00016778 | 1.3245 | -0.00099796
| 597.6 | 0.00010122 | 1.3247 | 0.00053808
| 597.5 | 0.00030026 | 1.3258 | 0.001666
| 597.4 | 0.00035534 | 1.3272 | 0.0019652
| 597.3 | 0.00023593 | 1.3286 | 0.0012692
| 597.2 | -9.2115e-06 | 1.3291 | -0.00013498
| 597.1 | -0.00026056 | 1.3285 | -0.0015636
| 597 | -0.00037146 | 1.3269 | -0.0021844
| 596.9 | -0.00026128 | 1.3253 | -0.0015416
| 596.8 | 2.488e-05 | 1.3246 | 0.0001028
| 596.7 | 0.00032443 | 1.3252 | 0.0018124
| 596.6 | 0.00046247 | 1.3268 | 0.0025854
| 596.5 | 0.00036244 | 1.3285 | 0.0019952
| 596.4 | 9.3862e-05 | 1.3291 | 0.00045329
| 596.3 | -0.00017836 | 1.3285 | -0.0010961
| 596.2 | -0.00029738 | 1.3269 | -0.001763
| 596.1 | -0.00019433 | 1.3252 | -0.0011592
| 596 | 7.7317e-05 | 1.3243 | 0.0004063
| 595.9 | 0.00039058 | 1.3246 | 0.0022013
| 595.8 | 0.00061307 | 1.3258 | 0.0034645
| 595.7 | 0.00067197 | 1.3274 | 0.0037833
| 595.6 | 0.00056781 | 1.3288 | 0.0031705
| 595.5 | 0.00036764 | 1.3294 | 0.0020178
| 595.4 | 0.0001776 | 1.3291 | 0.00093318
| 595.3 | 9.719e-05 | 1.3283 | 0.00048132
| 595.2 | 0.00016094 | 1.3277 | 0.0008538
| 595.1 | 0.00030108 | 1.3277 | 0.0016571
| 595 | 0.00039009 | 1.3285 | 0.0021585
| 594.9 | 0.00032759 | 1.3296 | 0.0017885
| 594.8 | 0.00012277 | 1.3301 | 0.00060996
| 594.7 | -0.00011199 | 1.3297 | -0.00072936
| 594.6 | -0.00023133 | 1.3283 | -0.0014011
| 594.5 | -0.00016214 | 1.3269 | -0.00099201
| 594.4 | 5.4966e-05 | 1.3262 | 0.0002608
| 594.3 | 0.00028511 | 1.3266 | 0.0015787
| 594.2 | 0.00038991 | 1.3278 | 0.0021678
| 594.1 | 0.00030769 | 1.329 | 0.0016827
| 594 | 9.3041e-05 | 1.3295 | 0.00044702
| 593.9 | -0.00012315 | 1.3289 | -0.00078685
| 593.8 | -0.00020763 | 1.3275 | -0.0012592
| 593.7 | -0.00010169 | 1.3261 | -0.00063795
| 593.6 | 0.00015026 | 1.3254 | 0.00081814
| 593.5 | 0.0004288 | 1.3257 | 0.0024176
| 593.4 | 0.00060243 | 1.327 | 0.0034028
| 593.3 | 0.00060268 | 1.3285 | 0.0033867
| 593.2 | 0.00045405 | 1.3295 | 0.0025212
| 593.1 | 0.00026173 | 1.3296 | 0.0014157
| 593 | 0.00014343 | 1.3289 | 0.00074305
| 592.9 | 0.00016679 | 1.3281 | 0.00088585
| 592.8 | 0.00030217 | 1.3278 | 0.001668
| 592.7 | 0.00044696 | 1.3284 | 0.0024954
| 592.6 | 0.00048349 | 1.3295 | 0.0026926
| 592.5 | 0.00036243 | 1.3306 | 0.0019846
| 592.4 | 0.000131 | 1.3309 | 0.00065148
| 592.3 | -8.8565e-05 | 1.3302 | -0.00060297
| 592.2 | -0.00016906 | 1.3289 | -0.001053
| 592.1 | -6.1104e-05 | 1.3276 | -0.00041981
| 592 | 0.00017591 | 1.3272 | 0.00094989
| 591.9 | 0.00040045 | 1.3279 | 0.0022366
| 591.8 | 0.00048033 | 1.3293 | 0.0026805
| 591.7 | 0.00036554 | 1.3307 | 0.0020041
| 591.6 | 0.00012172 | 1.3312 | 0.00059597
| 591.5 | -0.00011606 | 1.3307 | -0.00076607
| 591.4 | -0.0002229 | 1.3295 | -0.0013694
| 591.3 | -0.00015436 | 1.3282 | -0.00096366
| 591.2 | 3.5269e-05 | 1.3278 | 0.00013415
| 591.1 | 0.00021629 | 1.3283 | 0.0011729
| 591 | 0.00026617 | 1.3294 | 0.0014483
| 590.9 | 0.00014019 | 1.3304 | 0.00071165
| 590.8 | -8.8708e-05 | 1.3306 | -0.00060802
| 590.7 | -0.00027368 | 1.3297 | -0.0016654
| 590.6 | -0.00029354 | 1.3283 | -0.0017679
| 590.5 | -0.0001379 | 1.3272 | -0.00086068
| 590.4 | 9.0033e-05 | 1.3272 | 0.00045647
| 590.3 | 0.00024918 | 1.328 | 0.001367
| 590.2 | 0.00025517 | 1.3292 | 0.001389
| 590.1 | 0.00011802 | 1.3301 | 0.00058881
| 590 | -7.9774e-05 | 1.3301 | -0.00055255
| 589.9 | -0.00022913 | 1.3293 | -0.0014074
| 589.8 | -0.00024995 | 1.3282 | -0.0015176
| 589.7 | -0.00012628 | 1.3273 | -0.00079481
| 589.6 | 7.5172e-05 | 1.3271 | 0.00037168
| 589.5 | 0.00023477 | 1.3279 | 0.0012874
| 589.4 | 0.00025 | 1.329 | 0.001363
| 589.3 | 0.00010934 | 1.3299 | 0.00054147
| 589.2 | -9.8416e-05 | 1.3298 | -0.00065813
| 589.1 | -0.00023399 | 1.3288 | -0.0014326
| 589 | -0.00019476 | 1.3275 | -0.0011941
| 588.9 | 1.7977e-05 | 1.3267 | 4.5066e-05
| 588.8 | 0.00029333 | 1.3271 | 0.0016368
| 588.7 | 0.00046764 | 1.3286 | 0.00263
| 588.6 | 0.00041865 | 1.3305 | 0.002324
| 588.5 | 0.00013822 | 1.3318 | 0.00068825
| 588.4 | -0.00024107 | 1.3318 | -0.0015019
| 588.3 | -0.00052133 | 1.3302 | -0.0031085
| 588.2 | -0.00055196 | 1.3281 | -0.0032696
| 588.1 | -0.00033651 | 1.3265 | -0.0020092
| 588 | -2.1708e-05 | 1.3263 | -0.00018134
| 587.9 | 0.00019812 | 1.3274 | 0.0010837
| 587.8 | 0.00021113 | 1.3289 | 0.0011436
| 587.7 | 3.7422e-05 | 1.3298 | 0.00012717
| 587.6 | -0.00019891 | 1.3297 | -0.0012408
| 587.5 | -0.00035461 | 1.3287 | -0.002134
| 587.4 | -0.00034146 | 1.3273 | -0.0020464
| 587.3 | -0.00016472 | 1.3263 | -0.0010123
| 587.2 | 7.7122e-05 | 1.3263 | 0.00039283
| 587.1 | 0.00024715 | 1.3273 | 0.0013711
| 587 | 0.00024882 | 1.3286 | 0.001367
| 586.9 | 8.8934e-05 | 1.3294 | 0.00043019
| 586.8 | -0.00012901 | 1.3293 | -0.00083309
| 586.7 | -0.00026293 | 1.3283 | -0.0016012
| 586.6 | -0.00022451 | 1.327 | -0.0013668
| 586.5 | -2.7095e-05 | 1.3262 | -0.00021167
| 586.4 | 0.00021756 | 1.3264 | 0.0012096
| 586.3 | 0.00036931 | 1.3276 | 0.0020802
| 586.2 | 0.00034025 | 1.329 | 0.0018954
| 586.1 | 0.00014984 | 1.3299 | 0.00077976
| 586 | -8.8554e-05 | 1.3298 | -0.00060322
| 585.9 | -0.00023543 | 1.3287 | -0.0014467
| 585.8 | -0.00020534 | 1.3273 | -0.00126
| 585.7 | -1.2492e-05 | 1.3265 | -0.00012966
| 585.6 | 0.00023627 | 1.3267 | 0.0013174
| 585.5 | 0.00039192 | 1.3279 | 0.0022108
| 585.4 | 0.00035249 | 1.3295 | 0.0019639
| 585.3 | 0.00012922 | 1.3304 | 0.00065537
| 585.2 | -0.00014403 | 1.3302 | -0.00093054
| 585.1 | -0.0003012 | 1.3289 | -0.0018332
| 585 | -0.00024942 | 1.3274 | -0.0015191
| 584.9 | -3.8456e-05 | 1.3267 | -0.00028299
| 584.8 | 0.00018461 | 1.3271 | 0.0010138
| 584.7 | 0.00027534 | 1.3283 | 0.0015303
| 584.6 | 0.00018238 | 1.3295 | 0.00097627
| 584.5 | -3.5906e-05 | 1.3299 | -0.00029902
| 584.4 | -0.00025509 | 1.3292 | -0.0015695
| 584.3 | -0.00034729 | 1.3278 | -0.0020946
| 584.2 | -0.00024283 | 1.3262 | -0.0014723
| 584.1 | 2.8928e-05 | 1.3253 | 0.00012279
| 584 | 0.00034653 | 1.3257 | 0.0019758
| 583.9 | 0.00055605 | 1.3272 | 0.0031836
| 583.8 | 0.00055297 | 1.3291 | 0.0031432
| 583.7 | 0.00034571 | 1.3305 | 0.0019184
| 583.6 | 4.8625e-05 | 1.3307 | 0.00018476
| 583.5 | -0.00017323 | 1.3297 | -0.0010991
| 583.4 | -0.00020838 | 1.3283 | -0.0012908
| 583.3 | -4.9716e-05 | 1.3272 | -0.00035393
| 583.2 | 0.00019423 | 1.3271 | 0.0010724
| 583.1 | 0.00036232 | 1.3282 | 0.0020437
| 583 | 0.00033815 | 1.3297 | 0.001886
| 582.9 | 0.00013207 | 1.3306 | 0.00067323
| 582.8 | -0.00012096 | 1.3303 | -0.00080084
| 582.7 | -0.00025415 | 1.3291 | -0.0015675
| 582.6 | -0.00018878 | 1.3278 | -0.0011741
| 582.5 | 4.9507e-06 | 1.3274 | -3.6536e-05
| 582.4 | 0.00017616 | 1.3279 | 0.00095982
| 582.3 | 0.00020573 | 1.329 | 0.0011217
| 582.2 | 9.0049e-05 | 1.3298 | 0.00043715
| 582.1 | -8.6125e-05 | 1.3298 | -0.00059302
| 582 | -0.0002136 | 1.3291 | -0.001332
| 581.9 | -0.00022506 | 1.3281 | -0.0013903
| 581.8 | -0.00011853 | 1.3274 | -0.00075981
| 581.7 | 4.702e-05 | 1.3272 | 0.00021132
| 581.6 | 0.00018209 | 1.3278 | 0.00099707
| 581.5 | 0.00020798 | 1.3288 | 0.0011384
| 581.4 | 0.00010077 | 1.3296 | 0.00050216
| 581.3 | -8.6666e-05 | 1.3298 | -0.00059646
| 581.2 | -0.00024979 | 1.3291 | -0.0015449
| 581.1 | -0.00028372 | 1.3278 | -0.0017329
| 581 | -0.00015137 | 1.3266 | -0.00094687
| 580.9 | 9.1602e-05 | 1.3263 | 0.00048257
| 580.8 | 0.00031513 | 1.3271 | 0.0017878
| 580.7 | 0.00039708 | 1.3285 | 0.0022533
| 580.6 | 0.00029335 | 1.3298 | 0.0016304
| 580.5 | 7.5576e-05 | 1.3302 | 0.00034913
| 580.4 | -0.00011752 | 1.3297 | -0.00077688
| 580.3 | -0.00016002 | 1.3285 | -0.0010153
| 580.2 | -2.6329e-05 | 1.3276 | -0.00022202
| 580.1 | 0.00019148 | 1.3276 | 0.0010569
| 580 | 0.00033997 | 1.3288 | 0.0019173
| 579.9 | 0.00030987 | 1.3303 | 0.0017239
| 579.8 | 0.00010193 | 1.3313 | 0.000493
| 579.7 | -0.00017684 | 1.3313 | -0.0011411
| 579.6 | -0.0003824 | 1.3302 | -0.0023374
| 579.5 | -0.00041559 | 1.3288 | -0.0025203
| 579.4 | -0.00027735 | 1.3277 | -0.0016993
| 579.3 | -6.7661e-05 | 1.3276 | -0.00046535
| 579.2 | 7.3371e-05 | 1.3284 | 0.00035559
| 579.1 | 4.1549e-05 | 1.3297 | 0.0001561
| 579 | -0.00015884 | 1.3304 | -0.0010284
| 578.9 | -0.00042238 | 1.3301 | -0.0025734
| 578.8 | -0.00059258 | 1.3287 | -0.003563
| 578.7 | -0.00056473 | 1.3268 | -0.0033866
| 578.6 | -0.00034181 | 1.3256 | -0.002064
| 578.5 | -4.386e-05 | 1.3255 | -0.00030649
| 578.4 | 0.00016762 | 1.3265 | 0.00093088
| 578.3 | 0.000191 | 1.328 | 0.0010541
| 578.2 | 4.4843e-05 | 1.3289 | 0.00018358
| 578.1 | -0.00015783 | 1.3289 | -0.0010096
| 578 | -0.00028529 | 1.328 | -0.0017528
| 577.9 | -0.00026535 | 1.3269 | -0.0016258
| 577.8 | -0.00011498 | 1.3261 | -0.00073218
| 577.7 | 8.6541e-05 | 1.3261 | 0.00045724
| 577.6 | 0.00023652 | 1.327 | 0.0013346
| 577.5 | 0.00025502 | 1.3282 | 0.001431
| 577.4 | 0.00011723 | 1.3292 | 0.0006082
| 577.3 | -0.00011431 | 1.3293 | -0.00075779
| 577.2 | -0.00030858 | 1.3283 | -0.0018946
| 577.1 | -0.00032413 | 1.3265 | -0.0019724
| 577 | -0.00010314 | 1.3251 | -0.00065382
| 576.9 | 0.00026858 | 1.3249 | 0.0015478
| 576.8 | 0.00059646 | 1.3263 | 0.0034722
| 576.7 | 0.00068148 | 1.3289 | 0.0039445
| 576.6 | 0.00045672 | 1.3311 | 0.0025905
| 576.5 | 3.3104e-05 | 1.3319 | 8.4715e-05
| 576.4 | -0.00035513 | 1.3308 | -0.0021936
| 576.3 | -0.00050368 | 1.3286 | -0.0030525
| 576.2 | -0.00035776 | 1.3267 | -0.002175
| 576.1 | -5.323e-05 | 1.3261 | -0.00036803
| 576 | 0.00019009 | 1.3269 | 0.0010637
| 575.9 | 0.00021386 | 1.3285 | 0.0011885
| 575.8 | 3.0019e-05 | 1.3294 | 9.1939e-05
| 575.7 | -0.00021225 | 1.3292 | -0.0013376
| 575.6 | -0.00034011 | 1.3279 | -0.0020832
| 575.5 | -0.00028386 | 1.3265 | -0.0017391
| 575.4 | -9.1307e-05 | 1.3258 | -0.00059175
| 575.3 | 0.00012155 | 1.326 | 0.00066846
| 575.2 | 0.00024815 | 1.3269 | 0.00141
| 575.1 | 0.00023113 | 1.328 | 0.0012976
| 575 | 7.9873e-05 | 1.3286 | 0.00039526
| 574.9 | -0.00011576 | 1.3284 | -0.0007605
| 574.8 | -0.00022083 | 1.3272 | -0.0013726
| 574.7 | -0.0001407 | 1.3257 | -0.00088507
| 574.6 | 9.6497e-05 | 1.325 | 0.0005305
| 574.5 | 0.00035911 | 1.3253 | 0.0020876
| 574.4 | 0.00051137 | 1.3264 | 0.0029802
| 574.3 | 0.00052086 | 1.3276 | 0.0030236
| 574.2 | 0.00044784 | 1.3283 | 0.0025829
| 574.1 | 0.00038041 | 1.3284 | 0.0021813
| 574 | 0.0003684 | 1.3284 | 0.0021111
| 573.9 | 0.00041309 | 1.3284 | 0.0023759
| 573.8 | 0.00048039 | 1.3289 | 0.0027706
| 573.7 | 0.00051281 | 1.3298 | 0.0029526
| 573.6 | 0.00044481 | 1.3309 | 0.0025358
| 573.5 | 0.00024618 | 1.3318 | 0.0013483
| 573.4 | -3.9538e-05 | 1.3319 | -0.00034514
| 573.3 | -0.00029845 | 1.331 | -0.00187
| 573.2 | -0.00040451 | 1.3293 | -0.0024846
| 573.1 | -0.00030274 | 1.3276 | -0.0018668
| 573 | -5.3727e-05 | 1.3269 | -0.00038017
| 572.9 | 0.00018789 | 1.3274 | 0.0010518
| 572.8 | 0.00027476 | 1.3288 | 0.0015541
| 572.7 | 0.00015542 | 1.33 | 0.00083203
| 572.6 | -8.5937e-05 | 1.3303 | -0.00060391
| 572.5 | -0.00029568 | 1.3293 | -0.0018416
| 572.4 | -0.00034089 | 1.3278 | -0.0020973
| 572.3 | -0.00019519 | 1.3264 | -0.0012186
| 572.2 | 7.1118e-05 | 1.3259 | 0.0003727
| 572.1 | 0.00032657 | 1.3265 | 0.0018891
| 572 | 0.00045238 | 1.3279 | 0.0026234
| 571.9 | 0.00039508 | 1.3294 | 0.0022656
| 571.8 | 0.00019671 | 1.3302 | 0.0010769
| 571.7 | -1.7894e-05 | 1.3299 | -0.00019668
| 571.6 | -0.00011758 | 1.3289 | -0.00077981
| 571.5 | -4.555e-05 | 1.3278 | -0.00034083
| 571.4 | 0.00013868 | 1.3275 | 0.00076059
| 571.3 | 0.00030365 | 1.3282 | 0.0017373
| 571.2 | 0.0003318 | 1.3294 | 0.0018918
| 571.1 | 0.00020114 | 1.3304 | 0.0011029
| 571 | -1.2247e-05 | 1.3305 | -0.000169
| 570.9 | -0.00018139 | 1.3297 | -0.0011687
| 570.8 | -0.00020544 | 1.3284 | -0.0013007
| 570.7 | -6.2929e-05 | 1.3275 | -0.00044166
| 570.6 | 0.00016254 | 1.3274 | 0.00090466
| 570.5 | 0.00032663 | 1.3285 | 0.0018734
| 570.4 | 0.00031207 | 1.33 | 0.0017701
| 570.3 | 0.00011187 | 1.331 | 0.00056578
| 570.2 | -0.00015692 | 1.3308 | -0.0010348
| 570.1 | -0.0003362 | 1.3297 | -0.0020931
| 570 | -0.00033089 | 1.3281 | -0.0020487
| 569.9 | -0.00016489 | 1.3271 | -0.0010483
| 569.8 | 5.7613e-05 | 1.327 | 0.00028291
| 569.7 | 0.00021949 | 1.3278 | 0.0012434
| 569.6 | 0.00025043 | 1.3289 | 0.0014165
| 569.5 | 0.00014238 | 1.3298 | 0.00076169
| 569.4 | -3.7048e-05 | 1.3299 | -0.00031099
| 569.3 | -0.00017361 | 1.3291 | -0.0011197
| 569.2 | -0.00016222 | 1.3279 | -0.0010409
| 569.1 | 1.0972e-05 | 1.3271 | 2.6362e-06
| 569 | 0.00024092 | 1.3274 | 0.0013769
| 568.9 | 0.00037873 | 1.3286 | 0.0021888
| 568.8 | 0.00033588 | 1.3301 | 0.0019162
| 568.7 | 0.00014479 | 1.331 | 0.00076454
| 568.6 | -8.1265e-05 | 1.3308 | -0.00058511
| 568.5 | -0.00022615 | 1.3299 | -0.0014427
| 568.4 | -0.00022487 | 1.3287 | -0.0014246
| 568.3 | -8.3893e-05 | 1.3279 | -0.00057328
| 568.2 | 0.00011453 | 1.328 | 0.00061489
| 568.1 | 0.00025043 | 1.329 | 0.0014189
| 568 | 0.00022305 | 1.3304 | 0.0012403
| 567.9 | 3.4367e-05 | 1.3313 | 0.00010201
| 567.8 | -0.00020321 | 1.3311 | -0.0013174
| 567.7 | -0.00033378 | 1.33 | -0.0020893
| 567.6 | -0.00028153 | 1.3288 | -0.0017665
| 567.5 | -0.00010216 | 1.3284 | -0.00068822
| 567.4 | 4.5368e-05 | 1.3292 | 0.00018858
| 567.3 | 1.6186e-05 | 1.3306 | -3.4766e-07
| 567.2 | -0.00022109 | 1.3316 | -0.0014305
| 567.1 | -0.00055195 | 1.3312 | -0.0034085
| 567 | -0.00079139 | 1.3295 | -0.0048311
| 566.9 | -0.00079499 | 1.3271 | -0.0048384
| 566.8 | -0.00054623 | 1.3253 | -0.003332
| 566.7 | -0.00017036 | 1.3248 | -0.0010668
| 566.6 | 0.00014734 | 1.3258 | 0.00083619
| 566.5 | 0.00025873 | 1.3277 | 0.0014875
| 566.4 | 0.00013812 | 1.3293 | 0.0007459
| 566.3 | -0.00012101 | 1.3298 | -0.00081562
| 566.2 | -0.00035698 | 1.3291 | -0.0022263
| 566.1 | -0.00043405 | 1.3275 | -0.0026776
| 566 | -0.0003043 | 1.3261 | -0.0018858
| 565.9 | -3.7491e-05 | 1.3256 | -0.00027438
| 565.8 | 0.00022136 | 1.3263 | 0.0012786
| 565.7 | 0.00033599 | 1.3279 | 0.0019525
| 565.6 | 0.00024676 | 1.3295 | 0.0013982
| 565.5 | 1.5816e-06 | 1.3303 | -8.4541e-05
| 565.4 | -0.0002777 | 1.3299 | -0.0017598
| 565.3 | -0.00044402 | 1.3285 | -0.0027486
| 565.2 | -0.00040558 | 1.3267 | -0.0025037
| 565.1 | -0.00016935 | 1.3256 | -0.00107
| 565 | 0.00013547 | 1.3257 | 0.00076816
| 564.9 | 0.000336 | 1.3271 | 0.0019643
| 564.8 | 0.00031736 | 1.3288 | 0.0018332
| 564.7 | 0.00010939 | 1.3298 | 0.00056972
| 564.6 | -0.00013701 | 1.3296 | -0.00091178
| 564.5 | -0.00025908 | 1.3284 | -0.0016368
| 564.4 | -0.0001926 | 1.3271 | -0.0012252
| 564.3 | -7.9081e-07 | 1.3266 | -6.3063e-05
| 564.2 | 0.00018416 | 1.3272 | 0.0010488
| 564.1 | 0.00024994 | 1.3283 | 0.0014342
| 564 | 0.00016224 | 1.3293 | 0.00089408
| 563.9 | -2.4818e-05 | 1.3297 | -0.00023729
| 563.8 | -0.00019466 | 1.3291 | -0.001256
| 563.7 | -0.00023647 | 1.3279 | -0.001498
| 563.6 | -0.00010983 | 1.3269 | -0.00072408
| 563.5 | 0.000113 | 1.3267 | 0.00062436
| 563.4 | 0.00029549 | 1.3277 | 0.0017182
| 563.3 | 0.00031659 | 1.3292 | 0.0018295
| 563.2 | 0.00015571 | 1.3304 | 0.0008453
| 563.1 | -0.00010482 | 1.3306 | -0.00072903
| 563 | -0.00032126 | 1.3297 | -0.0020272
| 562.9 | -0.00037844 | 1.3281 | -0.0023602
| 562.8 | -0.00024572 | 1.3268 | -0.0015466
| 562.7 | 2.6575e-06 | 1.3263 | -3.9289e-05
| 562.6 | 0.00023063 | 1.3271 | 0.0013341
| 562.5 | 0.0003111 | 1.3286 | 0.0018055
| 562.4 | 0.00019748 | 1.33 | 0.0011034
| 562.3 | -4.3702e-05 | 1.3305 | -0.00035954
| 562.2 | -0.00027502 | 1.3298 | -0.0017517
| 562.1 | -0.00036333 | 1.3284 | -0.0022743
| 562 | -0.00026602 | 1.3271 | -0.0016744
| 561.9 | -4.656e-05 | 1.3266 | -0.00033995
| 561.8 | 0.00015943 | 1.3272 | 0.00090342
| 561.7 | 0.00023334 | 1.3284 | 0.0013383
| 561.6 | 0.00013274 | 1.3296 | 0.00071651
| 561.5 | -8.3313e-05 | 1.33 | -0.00059513
| 561.4 | -0.00028312 | 1.3293 | -0.0017984
| 561.3 | -0.00033088 | 1.3278 | -0.0020761
| 561.2 | -0.00018171 | 1.3266 | -0.0011611
| 561.1 | 7.7721e-05 | 1.3265 | 0.00041535
| 561 | 0.00027965 | 1.3276 | 0.0016304
| 560.9 | 0.00028881 | 1.3292 | 0.0016681
| 560.8 | 9.9611e-05 | 1.3305 | 0.00050834
| 560.7 | -0.00017737 | 1.3305 | -0.0011707
| 560.6 | -0.00038644 | 1.3294 | -0.0024287
| 560.5 | -0.00042629 | 1.3278 | -0.002658
| 560.4 | -0.00028302 | 1.3265 | -0.0017773
| 560.3 | -3.0825e-05 | 1.3261 | -0.00024025
| 560.2 | 0.00020608 | 1.3268 | 0.001194
| 560.1 | 0.00030223 | 1.3283 | 0.0017629
| 560 | 0.00020419 | 1.3297 | 0.0011518
| 559.9 | -3.2711e-05 | 1.3303 | -0.00029245
| 559.8 | -0.00026436 | 1.3297 | -0.0016932
| 559.7 | -0.00034944 | 1.3284 | -0.0021988
| 559.6 | -0.00024298 | 1.3272 | -0.0015417
| 559.5 | -3.3008e-05 | 1.327 | -0.00026208
| 559.4 | 0.0001197 | 1.3278 | 0.00065878
| 559.3 | 9.1609e-05 | 1.3292 | 0.00047453
| 559.2 | -0.00011803 | 1.3299 | -0.00080709
| 559.1 | -0.00037589 | 1.3294 | -0.0023701
| 559 | -0.0005067 | 1.3277 | -0.0031535
| 558.9 | -0.00040882 | 1.3259 | -0.0025442
| 558.8 | -0.0001281 | 1.325 | -0.00082464
| 558.7 | 0.00017931 | 1.3255 | 0.0010471
| 558.6 | 0.00034285 | 1.327 | 0.0020289
| 558.5 | 0.0002845 | 1.3287 | 0.001655
| 558.4 | 4.9982e-05 | 1.3296 | 0.00021764
| 558.3 | -0.0002161 | 1.3292 | -0.0013984
| 558.2 | -0.00035515 | 1.3276 | -0.0022332
| 558.1 | -0.00028151 | 1.3259 | -0.0017703
| 558 | -3.1854e-05 | 1.3249 | -0.00023667
| 557.9 | 0.00025944 | 1.3251 | 0.0015424
| 557.8 | 0.00045267 | 1.3262 | 0.0027118
| 557.7 | 0.00049283 | 1.3276 | 0.0029423
| 557.6 | 0.00042192 | 1.3285 | 0.0024991
| 557.5 | 0.0003288 | 1.3288 | 0.0019277
| 557.4 | 0.00028232 | 1.3287 | 0.0016453
| 557.3 | 0.00030879 | 1.3285 | 0.0018089
| 557.2 | 0.0003929 | 1.3287 | 0.0023207
| 557.1 | 0.00047573 | 1.3295 | 0.0028179
| 557 | 0.00047352 | 1.3308 | 0.0027893
| 556.9 | 0.00031939 | 1.3321 | 0.0018345
| 556.8 | 3.6855e-05 | 1.3326 | 0.00010731
| 556.7 | -0.00024804 | 1.3319 | -0.0016219
| 556.6 | -0.00038374 | 1.3303 | -0.0024357
| 556.5 | -0.00031008 | 1.3288 | -0.0019733
| 556.4 | -9.9757e-05 | 1.3282 | -0.00068259
| 556.3 | 9.6193e-05 | 1.3287 | 0.00051018
| 556.2 | 0.00015633 | 1.3299 | 0.00086503
| 556.1 | 4.5769e-05 | 1.3311 | 0.0001777
| 556 | -0.00017624 | 1.3315 | -0.0011813
| 555.9 | -0.00038786 | 1.3308 | -0.0024677
| 555.8 | -0.00046151 | 1.3294 | -0.0029069
| 555.7 | -0.00034047 | 1.3282 | -0.0021572
| 555.6 | -0.00010462 | 1.3281 | -0.00071292
| 555.5 | 5.8849e-05 | 1.3294 | 0.00027512
| 555.4 | -2.3164e-05 | 1.3313 | -0.00024537
| 555.3 | -0.00036128 | 1.3324 | -0.0023213
| 555.2 | -0.00079174 | 1.3317 | -0.0049453
| 555.1 | -0.0010741 | 1.3293 | -0.0066576
| 555 | -0.0010556 | 1.3263 | -0.0065306
| 554.9 | -0.00074696 | 1.324 | -0.0046252
| 554.8 | -0.00030003 | 1.3233 | -0.0018738
| 554.7 | 8.0145e-05 | 1.3244 | 0.00045525
| 554.6 | 0.00023464 | 1.3265 | 0.0013847
| 554.5 | 0.00012283 | 1.3283 | 0.00067962
| 554.4 | -0.00014654 | 1.3289 | -0.00097843
| 554.3 | -0.00037605 | 1.328 | -0.0023788
| 554.2 | -0.00039648 | 1.3263 | -0.0024915
| 554.1 | -0.00019368 | 1.325 | -0.0012351
| 554 | 9.7359e-05 | 1.3251 | 0.00055493
| 553.9 | 0.00028793 | 1.3264 | 0.0017145
| 553.8 | 0.000278 | 1.3281 | 0.001636
| 553.7 | 8.999e-05 | 1.3292 | 0.00046984
| 553.6 | -0.00016429 | 1.3292 | -0.0010914
| 553.5 | -0.00035723 | 1.3281 | -0.0022676
| 553.4 | -0.0004008 | 1.3265 | -0.002523
| 553.3 | -0.00026626 | 1.3249 | -0.001683
| 553.2 | -1.6209e-06 | 1.3241 | -4.4899e-05
| 553.1 | 0.0002908 | 1.3243 | 0.0017568
| 553 | 0.00050455 | 1.3254 | 0.0030643
| 552.9 | 0.00059997 | 1.3267 | 0.0036376
| 552.8 | 0.00060042 | 1.3279 | 0.0036268
| 552.7 | 0.00056007 | 1.3288 | 0.0033683
| 552.6 | 0.00050852 | 1.3294 | 0.0030433
| 552.5 | 0.00045401 | 1.33 | 0.0027014
| 552.4 | 0.0003933 | 1.3306 | 0.0023217
| 552.3 | 0.00031436 | 1.3312 | 0.0018297
| 552.2 | 0.00019032 | 1.3318 | 0.0010605
| 552.1 | -9.2043e-06 | 1.3322 | -0.00016909
| 552 | -0.00025028 | 1.3318 | -0.0016467
| 551.9 | -0.00042574 | 1.3305 | -0.0027144
| 551.8 | -0.00041909 | 1.3287 | -0.00266
| 551.7 | -0.00022245 | 1.3276 | -0.001439
| 551.6 | 3.4051e-05 | 1.3277 | 0.00014137
| 551.5 | 0.00017223 | 1.329 | 0.00098069
| 551.4 | 0.00010593 | 1.3305 | 0.00055715
| 551.3 | -0.00011413 | 1.3311 | -0.00080464
| 551.2 | -0.00034611 | 1.3307 | -0.0022289
| 551.1 | -0.00046041 | 1.3294 | -0.0029229
| 551 | -0.0004011 | 1.328 | -0.002547
| 550.9 | -0.00021192 | 1.3274 | -0.0013741
| 550.8 | -1.2919e-05 | 1.3278 | -0.00014939
| 550.7 | 5.4834e-05 | 1.3291 | 0.00025635
| 550.6 | -7.5434e-05 | 1.3304 | -0.00055954
| 550.5 | -0.00034718 | 1.3306 | -0.0022377
| 550.4 | -0.00059679 | 1.3295 | -0.0037689
| 550.3 | -0.00066461 | 1.3274 | -0.0041742
| 550.2 | -0.00048883 | 1.3255 | -0.0030745
| 550.1 | -0.00014775 | 1.3247 | -0.00095622
| 550 | 0.00019162 | 1.3254 | 0.0011403
| 549.9 | 0.00037276 | 1.3272 | 0.0022438
| 549.8 | 0.00033295 | 1.3291 | 0.0019769
| 549.7 | 0.00013312 | 1.3302 | 0.00072986
| 549.6 | -9.3403e-05 | 1.3302 | -0.00066937
| 549.5 | -0.00021443 | 1.3293 | -0.0014096
| 549.4 | -0.00017893 | 1.3283 | -0.0011818
| 549.3 | -3.5248e-05 | 1.3281 | -0.0002899
| 549.2 | 9.5489e-05 | 1.3287 | 0.00051324
| 549.1 | 0.00010187 | 1.3299 | 0.00054057
| 549 | -5.0522e-05 | 1.3308 | -0.00041144
| 548.9 | -0.00028146 | 1.3309 | -0.0018394
| 548.8 | -0.00044783 | 1.3298 | -0.0028601
| 548.7 | -0.00043171 | 1.3284 | -0.0027496
| 548.6 | -0.00023437 | 1.3276 | -0.0015206
| 548.5 | 7.7738e-06 | 1.3282 | -2.5075e-05
| 548.4 | 9.6808e-05 | 1.3301 | 0.00050793
| 548.3 | -9.5563e-05 | 1.3321 | -0.00070313
| 548.2 | -0.00053095 | 1.333 | -0.0034022
| 548.1 | -0.0010155 | 1.3318 | -0.0063894
| 548 | -0.0013012 | 1.3287 | -0.0081444
| 547.9 | -0.0012333 | 1.3251 | -0.0077106
| 547.8 | -0.00083132 | 1.3225 | -0.0052002
| 547.7 | -0.00029237 | 1.322 | -0.0018395
| 547.6 | 0.00013824 | 1.3235 | 0.00083181
| 547.5 | 0.00029008 | 1.3259 | 0.0017531
| 547.4 | 0.00015891 | 1.328 | 0.00091681
| 547.3 | -0.00011576 | 1.3286 | -0.00079576
| 547.2 | -0.000335 | 1.3277 | -0.0021508
| 547.1 | -0.00035795 | 1.3262 | -0.0022818
| 547 | -0.00017426 | 1.325 | -0.001129
| 546.9 | 0.00010393 | 1.3251 | 0.00060413
| 546.8 | 0.00031537 | 1.3263 | 0.0019094
| 546.7 | 0.00034636 | 1.3281 | 0.0020832
| 546.6 | 0.00018605 | 1.3294 | 0.0010715
| 546.5 | -6.1408e-05 | 1.3297 | -0.00046957
| 546.4 | -0.00024446 | 1.3289 | -0.0016
| 546.3 | -0.00024497 | 1.3276 | -0.0015923
| 546.2 | -6.9104e-05 | 1.3269 | -0.00049075
| 546.1 | 0.00015611 | 1.3274 | 0.00090713
| 546 | 0.00024855 | 1.3291 | 0.001465
| 545.9 | 9.9868e-05 | 1.331 | 0.00052007
| 545.8 | -0.0002591 | 1.3319 | -0.0017195
| 545.7 | -0.00066073 | 1.3311 | -0.0042088
| 545.6 | -0.00090998 | 1.3289 | -0.0057451
| 545.5 | -0.00088324 | 1.3261 | -0.0055643
| 545.4 | -0.00060025 | 1.3241 | -0.0037871
| 545.3 | -0.00021165 | 1.3238 | -0.0013557
| 545.2 | 9.1049e-05 | 1.3249 | 0.00052688
| 545.1 | 0.00017619 | 1.3267 | 0.0010411
| 545 | 4.6357e-05 | 1.3281 | 0.00021681
| 544.9 | -0.0001816 | 1.3284 | -0.0012078
| 544.8 | -0.0003451 | 1.3275 | -0.0022206
| 544.7 | -0.00033378 | 1.3261 | -0.0021393
| 544.6 | -0.00014717 | 1.3252 | -0.00096523
| 544.5 | 0.00010008 | 1.3254 | 0.00057964
| 544.4 | 0.00025475 | 1.3267 | 0.0015345
| 544.3 | 0.00021911 | 1.3283 | 0.0012954
| 544.2 | 2.0801e-05 | 1.3291 | 4.7826e-05
| 544.1 | -0.00020863 | 1.3289 | -0.0013823
| 544 | -0.00032273 | 1.3277 | -0.0020853
| 543.9 | -0.00025528 | 1.3264 | -0.0016533
| 543.8 | -5.4651e-05 | 1.3258 | -0.00039299
| 543.7 | 0.00015345 | 1.3265 | 0.00090438
| 543.6 | 0.00023302 | 1.3279 | 0.0013874
| 543.5 | 0.00010651 | 1.3295 | 0.00058048
| 543.4 | -0.00019358 | 1.33 | -0.0013002
| 543.3 | -0.00050628 | 1.329 | -0.0032461
| 543.2 | -0.00061974 | 1.3266 | -0.0039398
| 543.1 | -0.00041369 | 1.3242 | -0.0026323
| 543 | 1.8641e-05 | 1.3234 | 8.8612e-05
| 542.9 | 0.00042803 | 1.3247 | 0.0026473
| 542.8 | 0.00058086 | 1.3273 | 0.0035771
| 542.7 | 0.00043251 | 1.3297 | 0.00262
| 542.6 | 0.00010396 | 1.3307 | 0.00055245
| 542.5 | -0.000221 | 1.3303 | -0.0014758
| 542.4 | -0.00040419 | 1.3287 | -0.0026098
| 542.3 | -0.00037555 | 1.3268 | -0.0024161
| 542.2 | -0.00014357 | 1.3256 | -0.00095051
| 542.1 | 0.00017566 | 1.3258 | 0.001053
| 542 | 0.0003936 | 1.3275 | 0.0024041
| 541.9 | 0.00036096 | 1.3297 | 0.0021747
| 541.8 | 9.5516e-05 | 1.3311 | 0.00049617
| 541.7 | -0.00022619 | 1.331 | -0.0015172
| 541.6 | -0.0003998 | 1.3298 | -0.0025944
| 541.5 | -0.00036771 | 1.3286 | -0.0023843
| 541.4 | -0.00024325 | 1.3285 | -0.001603
| 541.3 | -0.00022405 | 1.3295 | -0.0014913
| 541.2 | -0.00042318 | 1.3305 | -0.0027485
| 541.1 | -0.00079048 | 1.3303 | -0.0050496
| 541 | -0.0011271 | 1.3282 | -0.0071505
| 540.9 | -0.0012064 | 1.3247 | -0.0076359
| 540.8 | -0.00090529 | 1.3212 | -0.0057261
| 540.7 | -0.00031091 | 1.3196 | -0.0019627
| 540.6 | 0.00031943 | 1.3206 | 0.0020153
| 540.5 | 0.00069754 | 1.3236 | 0.0043719
| 540.4 | 0.00068303 | 1.3271 | 0.0042391
| 540.3 | 0.00036016 | 1.3293 | 0.0021814
| 540.2 | -3.9295e-05 | 1.3294 | -0.00033191
| 540.1 | -0.000292 | 1.328 | -0.0019091
| 540 | -0.00030176 | 1.3262 | -0.0019558
| 539.9 | -0.00010708 | 1.325 | -0.00071829
| 539.8 | 0.00016836 | 1.325 | 0.0010198
| 539.7 | 0.00037331 | 1.3263 | 0.0022998
| 539.6 | 0.00037867 | 1.3282 | 0.0023125
| 539.5 | 0.00015808 | 1.3297 | 0.00090706
| 539.4 | -0.00018638 | 1.3299 | -0.0012621
| 539.3 | -0.00045614 | 1.3284 | -0.0029488
| 539.2 | -0.00049236 | 1.3262 | -0.0031612
| 539.1 | -0.00027901 | 1.3244 | -0.0018015
| 539 | 4.3164e-05 | 1.3241 | 0.00023792
| 538.9 | 0.00028722 | 1.3252 | 0.0017712
| 538.8 | 0.00034254 | 1.3267 | 0.0021047
| 538.7 | 0.00023023 | 1.3278 | 0.0013842
| 538.6 | 6.63e-05 | 1.3279 | 0.00034841
| 538.5 | -2.4121e-05 | 1.3272 | -0.00021596
| 538.4 | 2.0369e-05 | 1.3264 | 7.2985e-05
| 538.3 | 0.00016481 | 1.3261 | 0.00098939
| 538.2 | 0.00031924 | 1.3266 | 0.0019613
| 538.1 | 0.00039154 | 1.3277 | 0.0024068
| 538 | 0.00033871 | 1.3288 | 0.0020601
| 537.9 | 0.00017751 | 1.3295 | 0.0010346
| 537.8 | -1.4718e-05 | 1.3294 | -0.00017756
| 537.7 | -0.00013477 | 1.3285 | -0.00092741
| 537.6 | -0.00010905 | 1.3273 | -0.0007545
| 537.5 | 5.0939e-05 | 1.3267 | 0.00026353
| 537.4 | 0.00023662 | 1.3271 | 0.0014352
| 537.3 | 0.00032191 | 1.3283 | 0.0019625
| 537.2 | 0.00025174 | 1.3295 | 0.0015057
| 537.1 | 7.6493e-05 | 1.3301 | 0.00039224
| 537 | -9.6236e-05 | 1.3297 | -0.00069636
| 536.9 | -0.00017585 | 1.3289 | -0.0011918
| 536.8 | -0.00012454 | 1.3279 | -0.00085902
| 536.7 | 3.6279e-05 | 1.3277 | 0.00016213
| 536.6 | 0.00020614 | 1.3284 | 0.0012303
| 536.5 | 0.00024115 | 1.3302 | 0.0014335
| 536.4 | 2.9893e-05 | 1.3319 | 7.9254e-05
| 536.3 | -0.00038246 | 1.3324 | -0.0025301
| 536.2 | -0.00078454 | 1.3308 | -0.0050597
| 536.1 | -0.00093599 | 1.3279 | -0.0060017
| 536 | -0.00075391 | 1.3251 | -0.0048326
| 535.9 | -0.00036525 | 1.3239 | -0.0023559
| 535.8 | 4.0138e-06 | 1.3245 | -1.2868e-05
| 535.7 | 0.00019363 | 1.3262 | 0.0011766
| 535.6 | 0.00016473 | 1.3279 | 0.00097551
| 535.5 | -2.859e-05 | 1.3289 | -0.00026095
| 535.4 | -0.0002725 | 1.3287 | -0.0018064
| 535.3 | -0.00042122 | 1.3273 | -0.0027395
| 535.2 | -0.00034808 | 1.3255 | -0.0022614
| 535.1 | -6.184e-05 | 1.3245 | -0.00043229
| 535 | 0.00026937 | 1.3252 | 0.0016701
| 534.9 | 0.00042985 | 1.3272 | 0.0026702
| 534.8 | 0.00033617 | 1.3292 | 0.0020528
| 534.7 | 8.3612e-05 | 1.3301 | 0.00043966
| 534.6 | -0.00014717 | 1.3297 | -0.0010214
| 534.5 | -0.00023468 | 1.3286 | -0.0015679
| 534.4 | -0.00015614 | 1.3276 | -0.0010606
| 534.3 | 2.6623e-05 | 1.3276 | 0.00010234
| 534.2 | 0.00018552 | 1.3288 | 0.0011012
| 534.1 | 0.00016288 | 1.3309 | 0.00093441
| 534 | -0.00015865 | 1.333 | -0.0011263
| 533.9 | -0.00072083 | 1.3333 | -0.0046929
| 533.8 | -0.0012737 | 1.3311 | -0.0081868
| 533.7 | -0.0015089 | 1.3269 | -0.0096684
| 533.6 | -0.0012955 | 1.3226 | -0.0082986
| 533.5 | -0.00075955 | 1.3202 | -0.0048648
| 533.4 | -0.00019464 | 1.3203 | -0.0012496
| 533.3 | 0.00016046 | 1.3222 | 0.0010086
| 533.2 | 0.00023139 | 1.3242 | 0.0014426
| 533.1 | 0.00011297 | 1.3254 | 0.00067473
| 533 | -2.6856e-05 | 1.3253 | -0.00021758
| 532.9 | -4.0767e-05 | 1.3244 | -0.00029849
| 532.8 | 0.00012291 | 1.3237 | 0.00075529
| 532.7 | 0.00038024 | 1.324 | 0.0023991
| 532.6 | 0.00056181 | 1.3256 | 0.0035439
| 532.5 | 0.00053376 | 1.3276 | 0.0033417
| 532.4 | 0.00030717 | 1.3288 | 0.0018811
| 532.3 | 3.1745e-05 | 1.3286 | 0.00012537
| 532.2 | -0.00011189 | 1.3273 | -0.00077933
| 532.1 | -4.0991e-05 | 1.3258 | -0.0003129
| 532 | 0.0001939 | 1.3252 | 0.0011962
| 531.9 | 0.00045325 | 1.3259 | 0.0028492
| 531.8 | 0.00059264 | 1.3277 | 0.0037204
| 531.7 | 0.00051931 | 1.3299 | 0.0032263
| 531.6 | 0.00023186 | 1.3314 | 0.001375
| 531.5 | -0.00015844 | 1.3313 | -0.0011141
| 531.4 | -0.00045696 | 1.3297 | -0.0030049
| 531.3 | -0.00050039 | 1.3272 | -0.0032646
| 531.2 | -0.00027086 | 1.3254 | -0.0017817
| 531.1 | 7.5578e-05 | 1.3252 | 0.00043998
| 531 | 0.00031513 | 1.3266 | 0.0019611
| 530.9 | 0.00031101 | 1.3286 | 0.0019136
| 530.8 | 8.863e-05 | 1.3298 | 0.00047858
| 530.7 | -0.00019063 | 1.3295 | -0.0013049
| 530.6 | -0.00035103 | 1.3281 | -0.0023192
| 530.5 | -0.00029432 | 1.3264 | -0.0019425
| 530.4 | -5.6176e-05 | 1.3254 | -0.00040739
| 530.3 | 0.0002253 | 1.3259 | 0.0013947
| 530.2 | 0.00038453 | 1.3275 | 0.0023993
| 530.1 | 0.00033268 | 1.3294 | 0.0020461
| 530 | 9.947e-05 | 1.3306 | 0.00054075
| 529.9 | -0.0001803 | 1.3304 | -0.0012483
| 529.8 | -0.00035077 | 1.3292 | -0.0023293
| 529.7 | -0.00031922 | 1.3276 | -0.0021152
| 529.6 | -0.00011714 | 1.3269 | -0.00081289
| 529.5 | 0.00011469 | 1.3277 | 0.0006684
| 529.4 | 0.00019972 | 1.3296 | 0.0011939
| 529.3 | 2.0395e-05 | 1.3318 | 2.2568e-05
| 529.2 | -0.00039727 | 1.3329 | -0.0026603
| 529.1 | -0.00089704 | 1.3321 | -0.0058517
| 529 | -0.0012624 | 1.3295 | -0.0081785
| 528.9 | -0.0013385 | 1.326 | -0.0086558
| 528.8 | -0.0011067 | 1.3229 | -0.0071565
| 528.7 | -0.00069649 | 1.3214 | -0.0045066
| 528.6 | -0.00030787 | 1.3217 | -0.0020012
| 528.5 | -0.00010743 | 1.3229 | -0.00071797
| 528.4 | -0.00011855 | 1.324 | -0.00079842
| 528.3 | -0.000213 | 1.324 | -0.0014073
| 528.2 | -0.00020653 | 1.3229 | -0.0013577
| 528.1 | -4.7977e-06 | 1.322 | -4.7298e-05
| 528 | 0.0003141 | 1.3222 | 0.0020117
| 527.9 | 0.00056482 | 1.3238 | 0.0036141
| 527.8 | 0.00059603 | 1.3262 | 0.003789
| 527.7 | 0.00039787 | 1.328 | 0.0024911
| 527.6 | 8.4503e-05 | 1.3285 | 0.00046808
| 527.5 | -0.00018913 | 1.3277 | -0.001286
| 527.4 | -0.00030679 | 1.326 | -0.0020306
| 527.3 | -0.00022788 | 1.3243 | -0.0015082
| 527.2 | -8.8125e-06 | 1.3233 | -8.5021e-05
| 527.1 | 0.00022552 | 1.3235 | 0.0014284
| 527 | 0.00035059 | 1.3245 | 0.002228
| 526.9 | 0.0003346 | 1.3253 | 0.0021163
| 526.8 | 0.00026036 | 1.3253 | 0.0016366
| 526.7 | 0.00026593 | 1.3246 | 0.0016802
| 526.6 | 0.00042959 | 1.3239 | 0.0027468
| 526.5 | 0.00070493 | 1.3242 | 0.0045271
| 526.4 | 0.00095302 | 1.3257 | 0.006114
| 526.3 | 0.0010363 | 1.3281 | 0.0066198
| 526.2 | 0.00089245 | 1.3305 | 0.005658
| 526.1 | 0.00057046 | 1.332 | 0.0035639
| 526 | 0.00020364 | 1.332 | 0.0012012
| 525.9 | -5.943e-05 | 1.3307 | -0.00048098
| 525.8 | -0.00012566 | 1.329 | -0.00089215
| 525.7 | -1.3089e-05 | 1.3279 | -0.00015417
| 525.6 | 0.0001623 | 1.3278 | 0.00098054
| 525.5 | 0.00026267 | 1.3286 | 0.0016208
| 525.4 | 0.00021735 | 1.3296 | 0.0013174
| 525.3 | 6.0581e-05 | 1.33 | 0.00030071
| 525.2 | -9.539e-05 | 1.3295 | -0.00070175
| 525.1 | -0.00013789 | 1.3284 | -0.00096642
| 525 | -1.9804e-05 | 1.3274 | -0.00019361
| 524.9 | 0.00020827 | 1.3274 | 0.0012832
| 524.8 | 0.00041854 | 1.3287 | 0.0026306
| 524.7 | 0.00046445 | 1.331 | 0.0029005
| 524.6 | 0.00025281 | 1.3334 | 0.0015054
| 524.5 | -0.00020398 | 1.3349 | -0.0014548
| 524.4 | -0.00077965 | 1.3345 | -0.00516
| 524.3 | -0.0012635 | 1.3319 | -0.0082659
| 524.2 | -0.0014593 | 1.328 | -0.0095178
| 524.1 | -0.0012783 | 1.3241 | -0.0083357
| 524 | -0.00082671 | 1.3218 | -0.0053944
| 523.9 | -0.00034538 | 1.3218 | -0.0022634
| 523.8 | -6.4511e-05 | 1.3233 | -0.00044795
| 523.7 | -5.0944e-05 | 1.3249 | -0.00037341
| 523.6 | -0.00018798 | 1.3254 | -0.0012681
| 523.5 | -0.00028208 | 1.3246 | -0.0018741
| 523.4 | -0.00021423 | 1.3235 | -0.0014238
| 523.3 | 3.3774e-06 | 1.3228 | -1.7755e-06
| 523.2 | 0.00025733 | 1.3233 | 0.0016484
| 523.1 | 0.0004178 | 1.3247 | 0.0026793
| 523 | 0.00041239 | 1.3263 | 0.0026263
| 522.9 | 0.00025759 | 1.3274 | 0.0016082
| 522.8 | 5.5311e-05 | 1.3275 | 0.00029316
| 522.7 | -6.384e-05 | 1.3267 | -0.00047347
| 522.6 | -2.5188e-05 | 1.3256 | -0.00021281
| 522.5 | 0.00012808 | 1.3253 | 0.00078816
| 522.4 | 0.00026549 | 1.326 | 0.001676
| 522.3 | 0.00025846 | 1.3273 | 0.0016171
| 522.2 | 8.7498e-05 | 1.3282 | 0.00049648
| 522.1 | -0.00015242 | 1.3279 | -0.0010613
| 522 | -0.00030651 | 1.3264 | -0.0020522
| 521.9 | -0.00026345 | 1.3245 | -0.001757
| 521.8 | -1.168e-05 | 1.3232 | -0.00010295
| 521.7 | 0.0003376 | 1.3233 | 0.0021776
| 521.6 | 0.00060411 | 1.325 | 0.0039001
| 521.5 | 0.00063135 | 1.3274 | 0.0040485
| 521.4 | 0.00038873 | 1.3293 | 0.0024461
| 521.3 | 1.4751e-05 | 1.3296 | 9.6903e-06
| 521.2 | -0.00026974 | 1.3281 | -0.0018288
| 521.1 | -0.00029778 | 1.3258 | -0.0019936
| 521 | -8.1165e-05 | 1.3242 | -0.00056634
| 520.9 | 0.00022422 | 1.3242 | 0.0014299
| 520.8 | 0.00041974 | 1.3256 | 0.0026939
| 520.7 | 0.00040004 | 1.3273 | 0.0025461
| 520.6 | 0.00018862 | 1.3284 | 0.0011556
| 520.5 | -8.669e-05 | 1.3281 | -0.0006373
| 520.4 | -0.00026601 | 1.3265 | -0.0017943
| 520.3 | -0.00022933 | 1.3244 | -0.0015381
| 520.2 | 2.2814e-05 | 1.323 | 0.00012468
| 520.1 | 0.00036455 | 1.323 | 0.002364
| 520 | 0.00060477 | 1.3244 | 0.0039222
| 519.9 | 0.00061589 | 1.3264 | 0.0039725
| 519.8 | 0.00042125 | 1.3275 | 0.0026868
| 519.7 | 0.0001817 | 1.3271 | 0.001125
| 519.6 | 9.4688e-05 | 1.3255 | 0.00057214
| 519.5 | 0.00026218 | 1.3238 | 0.0016868
| 519.4 | 0.00062373 | 1.3233 | 0.0040645
| 519.3 | 0.00098343 | 1.3247 | 0.006408
| 519.2 | 0.0011438 | 1.3274 | 0.0074222
| 519.1 | 0.0010249 | 1.3301 | 0.0066056
| 519 | 0.00070618 | 1.3317 | 0.0045017
| 518.9 | 0.00034828 | 1.3318 | 0.002165
| 518.8 | 0.00010247 | 1.3306 | 0.0005732
| 518.7 | 4.7046e-05 | 1.329 | 0.00022738
| 518.6 | 0.00017219 | 1.3279 | 0.0010579
| 518.5 | 0.00036778 | 1.328 | 0.0023382
| 518.4 | 0.00047035 | 1.3292 | 0.002996
| 518.3 | 0.0003635 | 1.3307 | 0.0022794
| 518.2 | 8.0267e-05 | 1.3312 | 0.00042216
| 518.1 | -0.00019209 | 1.3302 | -0.0013488
| 518 | -0.00027434 | 1.3282 | -0.0018702
| 517.9 | -0.00013333 | 1.3265 | -0.00093175
| 517.8 | 0.00010231 | 1.326 | 0.00061958
| 517.7 | 0.0002887 | 1.3265 | 0.001839
| 517.6 | 0.00037828 | 1.3273 | 0.002419
| 517.5 | 0.0004052 | 1.328 | 0.0025879
| 517.4 | 0.00039776 | 1.3286 | 0.0025321
| 517.3 | 0.00035542 | 1.3292 | 0.0022482
| 517.2 | 0.00028825 | 1.3295 | 0.0018043
| 517.1 | 0.00023222 | 1.3296 | 0.001436
| 517 | 0.00020469 | 1.3298 | 0.0012543
| 516.9 | 0.00016248 | 1.3302 | 0.00097355
| 516.8 | 5.1438e-05 | 1.3305 | 0.00024152
| 516.7 | -0.00012143 | 1.3304 | -0.00089105
| 516.6 | -0.00027926 | 1.3296 | -0.0019188
| 516.5 | -0.0003367 | 1.3282 | -0.0022847
| 516.4 | -0.00026623 | 1.3268 | -0.0018107
| 516.3 | -9.1611e-05 | 1.3259 | -0.00065401
| 516.2 | 0.00014205 | 1.3257 | 0.00088618
| 516.1 | 0.00035554 | 1.3266 | 0.0022837
| 516 | 0.00044158 | 1.3283 | 0.0028315
| 515.9 | 0.00031496 | 1.33 | 0.0019796
| 515.8 | 2.2043e-05 | 1.3306 | 4.8956e-05
| 515.7 | -0.00025263 | 1.3295 | -0.0017463
| 515.6 | -0.0003167 | 1.3274 | -0.0021509
| 515.5 | -0.00013463 | 1.3258 | -0.0009381
| 515.4 | 0.00014432 | 1.3256 | 0.00090355
| 515.3 | 0.00032618 | 1.3267 | 0.0020925
| 515.2 | 0.00033415 | 1.3279 | 0.0021315
| 515.1 | 0.0002213 | 1.3286 | 0.0013806
| 515 | 9.3172e-05 | 1.3285 | 0.00053841
| 514.9 | 3.9149e-05 | 1.3277 | 0.00019008
| 514.8 | 0.00011016 | 1.3267 | 0.00066801
| 514.7 | 0.00031114 | 1.3263 | 0.0019993
| 514.6 | 0.00055401 | 1.3271 | 0.0035948
| 514.5 | 0.00067512 | 1.3291 | 0.0043698
| 514.4 | 0.00054718 | 1.3313 | 0.0034992
| 514.3 | 0.00021543 | 1.3324 | 0.0013026
| 514.2 | -0.00013165 | 1.3317 | -0.00097439
| 514.1 | -0.00029678 | 1.3299 | -0.0020454
| 514 | -0.00022952 | 1.328 | -0.0015864
| 513.9 | -1.7083e-05 | 1.3271 | -0.00017565
| 513.8 | 0.00020769 | 1.3274 | 0.0013071
| 513.7 | 0.00034191 | 1.3286 | 0.0021816
| 513.6 | 0.00032855 | 1.3301 | 0.0020772
| 513.5 | 0.00015859 | 1.3311 | 0.00094428
| 513.4 | -8.4975e-05 | 1.3311 | -0.00066131
| 513.3 | -0.00024058 | 1.3297 | -0.0016763
| 513.2 | -0.00016765 | 1.328 | -0.0011797
| 513.1 | 0.00011467 | 1.3274 | 0.00069413
| 513 | 0.0004293 | 1.3285 | 0.0027639
| 512.9 | 0.00055902 | 1.3311 | 0.00359
| 512.8 | 0.00040703 | 1.334 | 0.0025518
| 512.7 | 7.3907e-06 | 1.336 | -0.00010383
| 512.6 | -0.00052676 | 1.3365 | -0.0036225
| 512.5 | -0.0010604 | 1.3352 | -0.0071246
| 512.4 | -0.0014474 | 1.3323 | -0.0096613
| 512.3 | -0.0015631 | 1.3286 | -0.010416
| 512.2 | -0.0013892 | 1.3252 | -0.0092601
| 512.1 | -0.0010549 | 1.3235 | -0.0070385
| 511.99 | -0.00073474 | 1.3231 | -0.0049115
| 511.89 | -0.00059334 | 1.3236 | -0.003975
| 511.8 | -0.00059255 | 1.3236 | -0.0039705
| 511.7 | -0.00057436 | 1.3228 | -0.0038455
| 511.6 | -0.00044074 | 1.3217 | -0.0029501
| 511.49 | -0.00017699 | 1.321 | -0.0011884
| 511.39 | 0.00012067 | 1.3215 | 0.00079241
| 511.3 | 0.00027742 | 1.3229 | 0.0018233
| 511.2 | 0.00025825 | 1.3245 | 0.0016798
| 511.1 | 0.00010074 | 1.3253 | 0.00062444
| 510.99 | -7.8272e-05 | 1.3248 | -0.00056248
| 510.89 | -0.00012365 | 1.3235 | -0.0008536
| 510.8 | 1.2282e-05 | 1.3223 | 6.2455e-05
| 510.7 | 0.00023391 | 1.322 | 0.001544
| 510.6 | 0.00042381 | 1.3226 | 0.0028061
| 510.49 | 0.00048356 | 1.3239 | 0.0031911
| 510.39 | 0.00035099 | 1.3244 | 0.0023022
| 510.3 | 0.00019357 | 1.3235 | 0.0012616
| 510.2 | 0.00023705 | 1.3209 | 0.0015777
| 510.1 | 0.00065063 | 1.3187 | 0.0043699
| 509.99 | 0.0013997 | 1.318 | 0.0094041
| 509.9 | 0.0021459 | 1.3211 | 0.01436
| 509.8 | 0.0025354 | 1.3273 | 0.016842
| 509.7 | 0.0023414 | 1.3338 | 0.015413
| 509.6 | 0.0016787 | 1.338 | 0.010933
| 509.49 | 0.00081461 | 1.3394 | 0.0051923
| 509.4 | 0.00015443 | 1.3377 | 0.00084972
| 509.3 | -0.00017038 | 1.334 | -0.0012616
| 509.2 | -9.5618e-05 | 1.331 | -0.00073541
| 509.1 | 0.00021311 | 1.3295 | 0.0013335
| 508.99 | 0.00053135 | 1.3304 | 0.0034418
| 508.9 | 0.00056742 | 1.3322 | 0.0036595
| 508.8 | 0.0003599 | 1.3339 | 0.0022605
| 508.7 | 5.0682e-05 | 1.3338 | 0.0002077
| 508.59 | -0.00016536 | 1.3324 | -0.0012135
| 508.49 | -0.00013056 | 1.3306 | -0.00096522
| 508.4 | 6.8727e-05 | 1.33 | 0.00036812
| 508.3 | 0.00027733 | 1.3304 | 0.0017532
| 508.2 | 0.00039374 | 1.3319 | 0.0025117
| 508.1 | 0.00036323 | 1.3337 | 0.0022874
| 507.99 | 0.00015796 | 1.3359 | 0.00089714
| 507.9 | -0.00024403 | 1.3368 | -0.0017807
| 507.8 | -0.00069742 | 1.3361 | -0.0047838
| 507.7 | -0.0010338 | 1.3341 | -0.0070048
| 507.6 | -0.0011464 | 1.3314 | -0.0077421
| 507.49 | -0.0010816 | 1.3291 | -0.0073009
| 507.4 | -0.0009642 | 1.3279 | -0.0065132
| 507.3 | -0.00088982 | 1.3271 | -0.0060136
| 507.2 | -0.00083281 | 1.326 | -0.0056276
| 507.1 | -0.00071386 | 1.3248 | -0.0048258
| 506.99 | -0.00050179 | 1.3235 | -0.0033974
| 506.89 | -0.0002064 | 1.323 | -0.0014115
| 506.79 | 0.0001154 | 1.3233 | 0.00074685
| 506.7 | 0.00037737 | 1.3246 | 0.0024932
| 506.59 | 0.00053697 | 1.327 | 0.0035373
| 506.49 | 0.00046947 | 1.3293 | 0.0030581
| 506.39 | 0.00021409 | 1.3308 | 0.0013334
| 506.29 | -8.1677e-05 | 1.3306 | -0.00064253
| 506.2 | -0.00020289 | 1.3293 | -0.001442
| 506.1 | -0.00012421 | 1.3281 | -0.0009038
| 505.99 | 0.0001025 | 1.3278 | 0.00061818
| 505.89 | 0.00030238 | 1.329 | 0.0019457
| 505.79 | 0.00032777 | 1.3312 | 0.0020915
| 505.7 | 0.00014809 | 1.3328 | 0.00087106
| 505.6 | -0.00012901 | 1.3337 | -0.00098975
| 505.49 | -0.0004324 | 1.3339 | -0.0030182
| 505.39 | -0.0007003 | 1.3335 | -0.0048049
| 505.29 | -0.0009432 | 1.3327 | -0.006424
| 505.2 | -0.0011706 | 1.3316 | -0.0079399
| 505.1 | -0.0013646 | 1.3297 | -0.0092322
| 504.99 | -0.0014756 | 1.3271 | -0.0099711
| 504.89 | -0.0014307 | 1.3245 | -0.0096661
| 504.79 | -0.0012421 | 1.3221 | -0.0083931
| 504.7 | -0.00095094 | 1.3206 | -0.0064261
| 504.6 | -0.00060978 | 1.3199 | -0.0041204
| 504.49 | -0.0002502 | 1.3198 | -0.0016906
| 504.39 | 6.3489e-05 | 1.3207 | 0.00042323
| 504.29 | 0.00026568 | 1.3224 | 0.0017739
| 504.2 | 0.00029039 | 1.3242 | 0.0019236
| 504.1 | 0.00018567 | 1.3255 | 0.001204
| 503.99 | 3.993e-06 | 1.3259 | -2.4854e-05
| 503.89 | -0.00013189 | 1.3253 | -0.00093505
| 503.79 | -0.00011398 | 1.3239 | -0.00080322
| 503.7 | 7.7796e-05 | 1.3232 | 0.00049857
| 503.6 | 0.00033463 | 1.3236 | 0.0022305
| 503.49 | 0.00053769 | 1.3253 | 0.0035848
| 503.39 | 0.00053258 | 1.3275 | 0.0035239
| 503.3 | 0.00030218 | 1.329 | 0.0019548
| 503.2 | -4.5405e-06 | 1.3291 | -0.00011224
| 503.1 | -0.0002332 | 1.328 | -0.0016428
| 502.99 | -0.00028229 | 1.326 | -0.0019583
| 502.89 | -0.00011459 | 1.3248 | -0.00081569
| 502.8 | 0.00010623 | 1.3249 | 0.00067636
| 502.7 | 0.00023081 | 1.3261 | 0.0015066
| 502.6 | 0.00018135 | 1.3272 | 0.0011606
| 502.49 | -5.3012e-06 | 1.3279 | -0.00010591
| 502.39 | -0.00020659 | 1.3272 | -0.0014582
| 502.3 | -0.00024829 | 1.3257 | -0.0017286
| 502.2 | -0.00011521 | 1.3243 | -0.00081658
| 502.1 | 0.00013921 | 1.324 | 0.00090911
| 501.99 | 0.00038349 | 1.325 | 0.0025536
| 501.89 | 0.00043819 | 1.327 | 0.0029023
| 501.8 | 0.00026552 | 1.3283 | 0.00172
| 501.7 | 6.6457e-07 | 1.3286 | -7.2241e-05
| 501.6 | -0.00021799 | 1.3276 | -0.0015413
| 501.49 | -0.00029269 | 1.3258 | -0.0020322
| 501.39 | -0.0001733 | 1.3242 | -0.001211
| 501.3 | 4.748e-05 | 1.3237 | 0.0002908
| 501.2 | 0.00024934 | 1.3243 | 0.0016553
| 501.1 | 0.00032384 | 1.3254 | 0.002149
| 500.99 | 0.0002242 | 1.3266 | 0.0014612
| 500.89 | -2.8199e-05 | 1.3265 | -0.00024813
| 500.8 | -0.00019488 | 1.3246 | -0.0013626
| 500.7 | -9.1068e-05 | 1.3216 | -0.00063282
| 500.6 | 0.00038488 | 1.3194 | 0.0026292
| 500.49 | 0.0011158 | 1.3197 | 0.0076125
| 500.39 | 0.0017595 | 1.3233 | 0.011947
| 500.3 | 0.0018776 | 1.3291 | 0.012647
| 500.2 | 0.001481 | 1.3341 | 0.0098724
| 500.1 | 0.00072431 | 1.3365 | 0.0047252
| 499.99 | -4.28e-05 | 1.3367 | -0.00044874